{"text_format":"3","workbook":"xls","n_sheets":2,"sheets":["击实曲线自动绘图","盒质量输入"],"not_rendered":{"charts":2,"external_links":1,"defined_names":2,"comments":50},"read":"whole","date_system":"1900","formulas":"cached_only"}

{"sheet":"击实曲线自动绘图","index":0,"n_rows":56,"n_cols":44,"rows_kept":56,"merged":[[0,0,2,40],[3,0,3,4],[3,5,3,40],[4,0,4,5],[4,6,4,20],[4,21,4,25],[4,26,4,40],[5,0,5,5],[5,6,5,20],[5,21,5,25],[5,26,5,40],[6,0,6,5],[6,6,6,20],[6,21,6,25],[6,26,6,40],[7,0,7,5],[7,6,7,16],[7,17,7,25],[7,26,7,40],[8,0,8,10],[8,11,8,16],[8,17,8,22],[8,23,8,28],[8,29,8,34],[8,35,8,40],[9,0,9,6],[9,7,9,10],[9,11,9,16],[9,17,9,22],[9,23,9,28],[9,29,9,34],[9,35,9,40],[10,0,14,1],[10,2,10,7],[10,8,10,10],[10,11,10,16],[10,17,10,22],[10,23,10,28],[10,29,10,34],[10,35,10,40],[11,2,11,7],[11,8,11,10],[11,11,11,16],[11,17,11,22],[11,23,11,28],[11,29,11,34],[11,35,11,40],[12,2,12,7],[12,8,12,10],[12,11,12,16],[12,17,12,22],[12,23,12,28],[12,29,12,34],[12,35,12,40],[12,43,41,45],[13,2,13,7],[13,8,13,10],[13,11,13,16],[13,17,13,22],[13,23,13,28],[13,29,13,34],[13,35,13,40],[14,2,14,7],[14,8,14,10],[14,11,14,16],[14,17,14,22],[14,23,14,28],[14,29,14,34],[14,35,14,40],[15,0,22,1],[15,2,15,7],[15,8,15,10],[15,11,15,13],[15,14,15,16],[15,17,15,19],[15,20,15,22],[15,23,15,25],[15,26,15,28],[15,29,15,31],[15,32,15,34],[15,35,15,37],[15,38,15,40],[16,2,16,7],[16,8,16,10],[16,11,16,13],[16,14,16,16],[16,17,16,19],[16,20,16,22],[16,23,16,25],[16,26,16,28],[16,29,16,31],[16,32,16,34],[16,35,16,37],[16,38,16,40],[17,2,17,7],[17,8,17,10],[17,11,17,13],[17,14,17,16],[17,17,17,19],[17,20,17,22],[17,23,17,25],[17,26,17,28],[17,29,17,31],[17,32,17,34],[17,35,17,37],[17,38,17,40],[18,2,18,7],[18,8,18,10],[18,11,18,13],[18,14,18,16],[18,17,18,19],[18,20,18,22],[18,23,18,25],[18,26,18,28],[18,29,18,31],[18,32,18,34],[18,35,18,37],[18,38,18,40],[19,2,19,7],[19,8,19,10],[19,11,19,13],[19,14,19,16],[19,17,19,19],[19,20,19,22],[19,23,19,25],[19,26,19,28],[19,29,19,31],[19,32,19,34],[19,35,19,37],[19,38,19,40],[20,2,20,7],[20,8,20,10],[20,11,20,13],[20,14,20,16],[20,17,20,19],[20,20,20,22],[20,23,20,25],[20,26,20,28],[20,29,20,31],[20,32,20,34],[20,35,20,37],[20,38,20,40],[21,2,21,7],[21,8,21,10],[21,11,21,13],[21,14,21,16],[21,17,21,19],[21,20,21,22],[21,23,21,25],[21,26,21,28],[21,29,21,31],[21,32,21,34],[21,35,21,37],[21,38,21,40],[22,2,22,7],[22,8,22,10],[22,11,22,16],[22,17,22,22],[22,23,22,28],[22,29,22,34],[22,35,22,40],[23,0,23,4],[23,5,23,10],[23,11,23,17],[23,18,23,25],[23,27,23,33],[23,34,23,40],[24,0,25,4],[24,5,25,10],[24,11,25,17],[24,18,25,26],[24,27,25,33],[24,34,25,40],[33,38,34,39],[35,38,38,40],[39,38,42,40],[43,38,44,40],[45,38,46,40],[55,0,55,40]],"flags":["formulas_cached_only"]}
["击实试验报告"]
[]
[]
["祥临公路第 ",{"$nulls":4},"      合同段"]
["承包单位",{"$nulls":20},"监理单位"]
["工程名称",{"$nulls":20},"试验编号"]
["取样地点",{"$nulls":20},"报告日期"]
["击实次数",{"$nulls":16},"试样风干含水量 "]
["试验点号",{"$nulls":10},1,{"$nulls":5},2,{"$nulls":5},3,{"$nulls":5},4,{"$nulls":5},5]
["预计含水量",{"$nulls":6},"%",{"$nulls":3},6,{"$nulls":5},8,{"$nulls":5},10,{"$nulls":5},12,{"$nulls":5},14]
["干 密 度",null,"筒+试样质量",{"$nulls":5},"g",null,null,11272,{"$nulls":5},11533,{"$nulls":5},11783,{"$nulls":5},11707,{"$nulls":5},11537]
[null,null,"筒质量",{"$nulls":5},"g",null,null,6700,{"$nulls":5},6700,{"$nulls":5},6700,{"$nulls":5},6700,{"$nulls":5},6700]
[null,null,"湿样质量",{"$nulls":5},"g",null,null,4572,{"$nulls":5},4833,{"$nulls":5},5083,{"$nulls":5},5007,{"$nulls":5},4837,{"$nulls":7},"\n\n   在使用本表格之前请先把你自已的盒号、盒质量填入“盒质量输入”表对应的单元格内\n    \n\n\n   在以后使用自动绘图表过程中，你只用在自动绘图表中填盒号，盒质量会自动填充。\n\n\n祥临公路临沧分指中心试验室               \n      木头人\n      （QQ：21839421）"]
[null,null,"湿密度",{"$nulls":5},"g/cm3",null,null,{"v":2.1001378043178685,"d":"2.100"},{"$nulls":5},{"v":2.220027560863574,"d":"2.220"},{"$nulls":5},{"v":2.3348644924207624,"d":"2.335"},{"$nulls":5},{"v":2.2999540652273773,"d":"2.300"},{"$nulls":5},{"v":2.2218649517684885,"d":"2.222"}]
[null,null,"干密度",{"$nulls":5},"g/cm3",null,null,{"v":2.0359813646537233,"d":"2.036"},{"$nulls":5},{"v":2.128836760712735,"d":"2.129"},{"$nulls":5},{"v":2.1964358750035444,"d":"2.196"},{"$nulls":5},{"v":2.1196475769283176,"d":"2.120"},{"$nulls":5},{"v":2.0243980699332114,"d":"2.024"}]
["含 水 量",null,"盒号",{"$nulls":8},2,null,null,3,null,null,4,null,null,5,null,null,6,null,null,7,null,null,8,null,null,9,null,null,10,null,null,11]
[null,null,"盒+湿样质量",{"$nulls":5},"g",null,null,119.9,null,null,161.5,null,null,131.1,null,null,172.6,null,null,135.5,null,null,142.8,null,null,128.6,null,null,140.8,null,null,127.5,null,null,138.4]
[null,null,"盒+干样质量",{"$nulls":5},"g",null,null,116.6,null,null,157.7,null,null,126.3,null,null,166.9,null,null,128.6,null,null,135.9,null,null,{"v":120,"d":"120.0"},null,null,131.9,null,null,117.9,null,null,128.5]
[null,null,"盒质量",{"$nulls":5},"g",null,null,22.2,null,null,22.3,null,null,22.4,null,null,22.5,null,null,22.6,null,null,22.7,null,null,22.8,null,null,22.9,null,null,{"v":23,"d":"23.0"},null,null,23.1]
[null,null,"水质量",{"$nulls":5},"g",null,null,{"v":3.3000000000000114,"d":"3.3"},null,null,{"v":3.8000000000000114,"d":"3.8"},null,null,{"v":4.799999999999997,"d":"4.8"},null,null,{"v":5.699999999999989,"d":"5.7"},null,null,{"v":6.900000000000006,"d":"6.9"},null,null,{"v":6.900000000000006,"d":"6.9"},null,null,{"v":8.599999999999994,"d":"8.6"},null,null,{"v":8.900000000000006,"d":"8.9"},null,null,{"v":9.599999999999994,"d":"9.6"},null,null,{"v":9.900000000000006,"d":"9.9"}]
[null,null,"干试样质量",{"$nulls":5},"g",null,null,{"v":94.39999999999999,"d":"94.4"},null,null,{"v":135.39999999999998,"d":"135.4"},null,null,103.9,null,null,144.4,null,null,{"v":106,"d":"106.0"},null,null,113.2,null,null,97.2,null,null,{"v":109,"d":"109.0"},null,null,94.9,null,null,105.4]
[null,null,"含水量",{"$nulls":5},"%",null,null,{"v":3.495762711864419,"d":"3.5"},null,null,{"v":2.8064992614475717,"d":"2.8"},null,null,{"v":4.619826756496629,"d":"4.6"},null,null,{"v":3.947368421052624,"d":"3.9"},null,null,{"v":6.509433962264157,"d":"6.5"},null,null,{"v":6.095406360424033,"d":"6.1"},null,null,{"v":8.847736625514397,"d":"8.8"},null,null,{"v":8.165137614678903,"d":"8.2"},null,null,{"v":10.115911485774493,"d":"10.1"},null,null,{"v":9.392789373814047,"d":"9.4"}]
[null,null,"平均含水量",{"$nulls":5},"%",null,null,{"v":3.1511309866559953,"d":"3.2"},{"$nulls":5},{"v":4.283597588774626,"d":"4.3"},{"$nulls":5},{"v":6.302420161344095,"d":"6.3"},{"$nulls":5},{"v":8.506437120096649,"d":"8.5"},{"$nulls":5},{"v":9.75435042979427,"d":"9.8"}]
["最大干密度",{"$nulls":4},"            g/cm3",{"$nulls":5},"最佳含水量",{"$nulls":14},"%","饱和度",{"$nulls":6},"                      %"]
["大于38mm颗粒含量",{"$nulls":4},"             %",{"$nulls":5},"校正后最大干    密度",{"$nulls":6},"                         g/cm3",{"$nulls":8},"校正后最佳            含水量 ",{"$nulls":6},"                      %"]
{"$rows_empty":8}
[{"$nulls":7},{"v":2.018664384537365,"d":"2.019"},{"$nulls":30},"注："]
[{"$nulls":7},{"v":3.1511309866559953,"d":"3.151"},{"v":2.0359813646537233,"d":"2.036"}]
[{"$nulls":7},{"v":4.283597588774626,"d":"4.284"},{"v":2.128836760712735,"d":"2.129"}]
[{"$nulls":7},{"v":6.302420161344095,"d":"6.302"},{"v":2.1964358750035444,"d":"2.196"}]
[{"$nulls":7},{"v":8.506437120096649,"d":"8.506"},{"v":2.1196475769283176,"d":"2.120"},2.182459271407976]
[{"$nulls":7},{"v":9.75435042979427,"d":"9.754"},{"v":2.0243980699332114,"d":"2.024"},2.1245954889287058]
[{"$nulls":7},{"v":11.002263739491891,"d":"11.002"},null,2.069720755119893,{"$nulls":28},"混合比重为："]
[]
[]
[]
[{"$nulls":38},2.68]
[]
[{"$nulls":38},"g/cm3"]
{"$rows_empty":9}
["     试验：                           计算：                            复核：                           监理："]

{"sheet":"盒质量输入","index":1,"n_rows":101,"n_cols":4,"rows_kept":101,"merged":[[0,3,17,5]],"flags":["formulas_cached_only"]}
["盒号","盒质量",null,"\n\n    在使用本表格之前请先把你自已的盒号、盒质量填入对应的单元格内。\n    \n\n\n     在以后使用自动绘图表过程中，你只用在自动绘图表中填盒号，盒质量会自动填充。\n\n\n\n\n祥临公路临沧分指中心试验室   木头人"]
[1,22.1]
[2,22.2]
[3,22.3]
[4,22.4]
[5,22.5]
[6,22.6]
[7,22.7]
[8,22.8]
[9,22.9]
[10,23]
[11,23.1]
[12,23.2]
[13,23.3]
[14,23.4]
[15,23.5]
[16,23.6]
[17,23.7]
[18,23.8]
[19,23.9]
[20,24]
[21,24.1]
[22,24.2]
[23,24.3]
[24,24.4]
[25,24.5]
[26,24.6]
[27,24.6999999999999]
[28,24.7999999999999]
[29,24.8999999999999]
[30,24.9999999999999]
[31,25.0999999999999]
[32,25.1999999999999]
[33,25.2999999999999]
[34,25.3999999999999]
[35,25.4999999999999]
[36,25.5999999999999]
[37,25.6999999999999]
[38,25.7999999999999]
[39,25.8999999999999]
[40,25.9999999999999]
[41,26.0999999999999]
[42,26.1999999999999]
[43,26.2999999999999]
[44,26.3999999999999]
[45,26.4999999999999]
[46,26.5999999999999]
[47,26.6999999999999]
[48,26.7999999999999]
[49,26.8999999999999]
[50,26.9999999999999]
[51,27.0999999999999]
[52,27.1999999999999]
[53,27.2999999999999]
[54,27.3999999999999]
[55,27.4999999999999]
[56,27.5999999999999]
[57,27.6999999999999]
[58,27.7999999999999]
[59,27.8999999999999]
[60,27.9999999999999]
[61,28.0999999999999]
[62,28.1999999999999]
[63,28.2999999999999]
[64,28.3999999999999]
[65,28.4999999999999]
[66,28.5999999999999]
[67,28.6999999999999]
[68,28.7999999999999]
[69,28.8999999999999]
[70,28.9999999999999]
[71,29.0999999999999]
[72,29.1999999999999]
[73,29.2999999999999]
[74,29.3999999999998]
[75,29.4999999999998]
[76,29.5999999999998]
[77,29.6999999999998]
[78,29.7999999999998]
[79,29.8999999999998]
[80,29.9999999999998]
[81,30.0999999999998]
[82,30.1999999999998]
[83,30.2999999999998]
[84,30.3999999999998]
[85,30.4999999999998]
[86,30.5999999999998]
[87,30.6999999999998]
[88,30.7999999999998]
[89,30.8999999999998]
[90,30.9999999999998]
[91,31.0999999999998]
[92,31.1999999999998]
[93,31.2999999999998]
[94,31.3999999999998]
[95,31.4999999999998]
[96,31.5999999999998]
[97,31.6999999999998]
[98,31.7999999999998]
[99,31.8999999999998]
[100,31.9999999999998]