{"text_format":"3","workbook":"xls","n_sheets":3,"sheets":["压实度报告","灌砂法","含水量"],"not_rendered":{"macros":1,"external_links":1},"read":"whole","date_system":"1900","formulas":"cached_only"}

{"sheet":"压实度报告","index":0,"n_rows":21,"n_cols":15,"rows_kept":21,"merged":[[0,0,0,14],[2,0,2,3],[2,4,2,5],[2,11,2,14],[3,0,3,1],[3,2,3,4],[3,5,3,6],[3,7,3,9],[3,10,3,11],[3,12,3,14],[4,0,4,1],[4,2,4,4],[4,5,4,6],[4,7,4,9],[4,10,4,11],[4,12,4,14],[5,0,5,1],[5,2,5,4],[5,5,5,6],[5,7,5,9],[5,10,5,11],[5,12,5,14],[6,0,7,0],[6,1,7,1],[6,2,6,3],[6,4,7,4],[6,5,7,5],[6,6,7,6],[6,7,7,7],[6,8,7,8],[6,9,7,9],[6,10,7,10],[6,11,7,11],[6,12,7,12],[6,13,7,13],[6,14,7,14],[8,12,19,12],[8,13,19,13],[8,14,15,14],[20,0,20,14]],"flags":["formulas_cached_only"]}
["涵洞工程压实度检查报告"]
[]
["   呈贡新城前新路网××××市政工程",{"$nulls":10},"昆石指：路基试表04"]
["承包单位",null,"北京城××××公司",null,null,"施工地段及面积",null," ",null,null,"编    号"]
["工程名称",null," ",null,null,"试验仪器",null,"灌砂筒",null,null,"标准压实度%",null," "]
["结构类别",null,"基层",null,null,"碾压机具",null," ",null,null,"试验日期"]
["编\n号","里程\n桩号","碾压层(m)",null,"层次","试坑\n深度\n(cm)"," 湿密度\n(g/cm3)","含水量\n(%)","干密度\n(g/cm3)","最佳含水量\n(%)","最大干\n密度(g/cm3)","压实度\n(%)","平均值\n(%) ","均方差\n(%)","压实度\n代表值\n(%)"]
[null,null,"标 高","距设计高"]
[null,0,null,null,1,21.3,{"v":2.352053746995849,"d":"2.352"},9.3,{"v":2.151924745650365,"d":"2.152"},9.1,2.175,{"v":98.93906876553405,"d":"98.9"},{"v":97.82999162496644,"d":"97.8"},{"v":49.46171215549296,"d":"49.462"},{"v":56.6283853994408,"d":"56.6"}]
[null,0,null,null,1,22.5,{"v":2.3199044931625785,"d":"2.320"},9.4,{"v":2.1205708347007115,"d":"2.121"},9.1,2.175,{"v":97.49750964141202,"d":"97.5"}]
[null,0,null,null,1,{"v":22,"d":"22.0"},{"v":2.2933181225554105,"d":"2.293"},9.1,{"v":2.102033109583328,"d":"2.102"},9.1,2.175,{"v":96.64520044061278,"d":"96.6"}]
[null,0,null,null,1,21.8,{"v":2.3362573099415203,"d":"2.336"},9.1,{"v":2.141390751550431,"d":"2.141"},9.1,2.175,{"v":98.45474719772098,"d":"98.5"}]
[null,0,null,null,1,22.4,{"v":2.3591916558018253,"d":"2.359"},9.5,{"v":2.1545129276729,"d":"2.155"},9.1,2.175,{"v":99.05806564013334,"d":"99.1"}]
[null,0,null,null,1,20.5,{"v":2.282959494773519,"d":"2.283"},8.9,{"v":2.0963815379003847,"d":"2.096"},9.1,2.175,{"v":96.38535806438551,"d":"96.4"}]
[null,0,null,null,1,21.9,{"v":2.3443149329228063,"d":"2.344"},8.7,{"v":2.156683470950144,"d":"2.157"},9.1,2.175,{"v":99.15786073333996,"d":"99.2"}]
[null,0,null,null,1,{"v":0,"d":"0.0"},{"v":0,"d":"0.000"},{"v":0,"d":"0.0"},{"v":0,"d":"0.000"},{"v":0,"d":"0.0"},{"v":0,"d":"0.000"},{"v":0,"d":"0.0"}]
[null,0,null,null,1,{"v":0,"d":"0.0"},{"v":0,"d":"0.000"},{"v":0,"d":"0.0"},{"v":0,"d":"0.000"},{"v":0,"d":"0.0"},{"v":0,"d":"0.000"},{"v":0,"d":"0.0"},null,null,"保证率系数"]
[null,0,null,null,2,{"v":0,"d":"0.0"},{"v":0,"d":"0.000"},{"v":0,"d":"0.0"},{"v":0,"d":"0.000"},{"v":0,"d":"0.0"},{"v":0,"d":"0.000"},{"v":0,"d":"0.0"},null,null,0.833]
[]
[null,0,null,null,3,{"v":0,"d":"0.0"},{"v":0,"d":"0.000"},{"v":0,"d":"0.0"},{"v":0,"d":"0.000"},{"v":0,"d":"0.0"},{"v":0,"d":"0.000"},{"v":0,"d":"0.0"}]
["    试验：                  计算：                  复核：                  审核：                  监理工程师："]

{"sheet":"灌砂法","index":1,"n_rows":18,"n_cols":18,"rows_kept":18,"merged":[[0,0,0,17],[1,0,1,6],[1,15,1,17],[2,1,2,4],[2,5,2,6],[2,7,2,9],[2,10,2,11],[2,12,2,13],[2,14,2,15],[2,16,2,17],[3,1,3,4],[3,5,3,6],[3,7,3,9],[3,10,3,11],[3,12,3,13],[3,14,3,15],[3,16,3,17],[17,0,17,17]],"flags":["formulas_cached_only"]}
["工地容重试验记录(灌砂法)"]
["   昆明呈贡新城前新路网前元路市政工程",{"$nulls":14},"昆石指：通用表08"]
["承包单位","  北京城建道桥工程有限公司",{"$nulls":3},"施工地段",null,"K33+275~K33+515下行线",null,null,"施工面积m2",{"$nulls":3},"试验编号"]
["工程名称","路面工程基层（水稳层）",{"$nulls":3},"碾压机具",null,"YZTY25",null,null,"标准压实度%",null,98,null,"报告日期"]
["取样位置\n\n(里程)","试坑\n\n深度\ncm","试坑\n\n标高\nm","试前筒砂合重\ng","试后筒砂合重\ng","筒内锥体砂重\ng","基板圆孔砂重\ng","试坑\n内\n砂重\ng","量砂\n\n容重\ng/cm3","试坑\n\n体积\ncm3","坑内\n土\n样重\ng","湿\n容\n重\ng/cm3","含\n水\n量\n%","干\n容\n重\ng/cm3","最 大\n干\n容重\ng/cm3","最佳\n含\n水量\n%","压\n实\n度\n%","备  注"]
[null,21.3,null,8500,3215,708,null,4577,1.41,{"v":3246.099290780142,"d":"3246"},7635,{"v":2.352053746995849,"d":"2.352"},9.3,{"v":2.151924745650365,"d":"2.152"},2.175,9.1,{"v":98.93906876553405,"d":"98.9"}]
[null,22.5,null,8500,3185,708,null,4607,1.41,{"v":3267.375886524823,"d":"3267"},7580,{"v":2.3199044931625785,"d":"2.320"},9.4,{"v":2.1205708347007115,"d":"2.121"},2.175,9.1,{"v":97.49750964141202,"d":"97.5"}]
[null,{"v":22,"d":"22.0"},null,8500,3190,708,null,4602,1.41,{"v":3263.8297872340427,"d":"3264"},7485,{"v":2.2933181225554105,"d":"2.293"},9.1,{"v":2.102033109583328,"d":"2.102"},2.175,9.1,{"v":96.64520044061278,"d":"96.6"}]
[null,21.8,null,8500,3175,708,null,4617,1.41,{"v":3274.468085106383,"d":"3274"},7650,{"v":2.3362573099415203,"d":"2.336"},9.1,{"v":2.141390751550431,"d":"2.141"},2.175,9.1,{"v":98.45474719772098,"d":"98.5"}]
[null,22.4,null,8500,3190,708,null,4602,1.41,{"v":3263.8297872340427,"d":"3264"},7700,{"v":2.3591916558018253,"d":"2.359"},9.5,{"v":2.1545129276729,"d":"2.155"},2.175,9.1,{"v":99.05806564013334,"d":"99.1"}]
[null,20.5,null,8500,3200,708,null,4592,1.41,{"v":3256.7375886524824,"d":"3257"},7435,{"v":2.282959494773519,"d":"2.283"},8.9,{"v":2.0963815379003847,"d":"2.096"},2.175,9.1,{"v":96.38535806438551,"d":"96.4"}]
[null,21.9,null,8500,3245,708,null,4547,1.41,{"v":3224.822695035461,"d":"3225"},7560,{"v":2.3443149329228063,"d":"2.344"},8.7,{"v":2.156683470950144,"d":"2.157"},2.175,9.1,{"v":99.15786073333996,"d":"99.2"}]
[]
[]
[]
[]
[]
["    试验：                  计算：                  复核：                  审核：                  监理工程师："]

{"sheet":"含水量","index":2,"n_rows":20,"n_cols":11,"rows_kept":20,"merged":[[0,0,0,10],[1,0,1,3],[1,8,1,10],[2,1,2,3],[2,5,2,6],[2,8,2,10],[3,1,3,3],[3,5,3,6],[3,8,3,10],[5,0,6,0],[5,1,6,1],[5,9,6,9],[7,0,8,0],[7,1,8,1],[7,9,8,9],[9,0,10,0],[9,1,10,1],[9,9,10,9],[11,0,12,0],[11,1,12,1],[11,9,12,9],[13,0,14,0],[13,1,14,1],[13,9,14,9],[15,0,16,0],[15,1,16,1],[15,9,16,9],[17,0,18,0],[17,1,18,1],[17,9,18,9],[19,0,19,10]],"flags":["formulas_cached_only"]}
["含水量试验记录表"]
["   昆明呈贡新城前新路网前元路市政工程",{"$nulls":7},"昆石指：通用表01"]
["承包单位"," 北京城建道桥工程有限公司",null,null,"施工地段","K33+275~K33+515下行线",null,"编    号"]
["工程名称","路面工程基层（水稳层）",{"$nulls":5},"报告日期"]
["取样位置\n（里程）","土类别","盒号","盒加湿土重\n（g）","盒加干土重（g）","盒重\n（g）","水重\n（g )","干土重\n（g）","含水量\n（%）","平均含水量（%）","备注"]
[null,"CL",1,52.33,{"v":49.127833599999995,"d":"49.13"},"14.73",{"v":3.202166400000003,"d":"3.20"},{"v":34.3978336,"d":"34.40"},{"v":9.400000000000002,"d":"9.40"},9.3]
[null,null,2,54.85,{"v":51.50521856,"d":"51.51"},"14.81",{"v":3.3447814399999984,"d":"3.34"},{"v":36.69521856,"d":"36.70"},{"v":9.2,"d":"9.20"}]
[null,"CL",3,60.12,{"v":56.1875035,"d":"56.19"},14.38,{"v":3.932496499999999,"d":"3.93"},{"v":41.807503499999996,"d":"41.81"},{"v":9.5,"d":"9.50"},9.4]
[null,null,4,58.45,{"v":54.78663607,"d":"54.79"},15.02,{"v":3.6633639300000027,"d":"3.66"},{"v":39.766636070000004,"d":"39.77"},{"v":9.3,"d":"9.30"}]
[null,"CL",5,55.37,{"v":52.160193289999995,"d":"52.16"},14.96,{"v":3.2098067100000023,"d":"3.21"},{"v":37.200193289999994,"d":"37.20"},{"v":8.7,"d":"8.70"},9.1]
[null,null,6,55.01,{"v":51.592493749999996,"d":"51.59"},15.26,{"v":3.4175062500000024,"d":"3.42"},{"v":36.33249375,"d":"36.33"},{"v":9.5,"d":"9.50"}]
[null,"CL",7,56.89,{"v":53.38900624,"d":"53.39"},14.98,{"v":3.50099376,"d":"3.50"},{"v":38.40900624,"d":"38.41"},{"v":9.2,"d":"9.20"},9.1]
[null,null,8,{"v":400,"d":"400.00"},{"v":368.51764000000003,"d":"368.52"},{"v":15.6,"d":"15.60"},{"v":31.48235999999997,"d":"31.48"},{"v":352.91764,"d":"352.92"},{"v":9,"d":"9.00"}]
[null,"CL",1,{"v":400,"d":"400.00"},{"v":366.56472832,"d":"366.56"},"14.73",{"v":33.43527168000003,"d":"33.44"},{"v":351.83472831999995,"d":"351.83"},{"v":9.6,"d":"9.60"},9.5]
[null,null,2,{"v":400,"d":"400.00"},{"v":367.19567884,"d":"367.20"},"14.81",{"v":32.80432115999997,"d":"32.80"},{"v":352.38567884,"d":"352.39"},{"v":9.4,"d":"9.40"}]
[null,"CL",3,{"v":400,"d":"400.00"},{"v":369.05168128,"d":"369.05"},14.38,{"v":30.948318719999975,"d":"30.95"},{"v":354.67168128000003,"d":"354.67"},{"v":8.8,"d":"8.80"},8.9]
[null,null,4,{"v":400,"d":"400.00"},{"v":368.470138,"d":"368.47"},15.02,{"v":31.52986199999998,"d":"31.53"},{"v":353.45013800000004,"d":"353.45"},{"v":9,"d":"9.00"}]
[null,"CL",5,{"v":400,"d":"400.00"},{"v":370.053514,"d":"370.05"},14.96,{"v":29.946485999999993,"d":"29.95"},{"v":355.093514,"d":"355.09"},{"v":8.499999999999998,"d":"8.50"},8.7]
[null,null,6,{"v":400,"d":"400.00"},{"v":368.80566554,"d":"368.81"},15.26,{"v":31.194334459999993,"d":"31.19"},{"v":353.54566554,"d":"353.55"},{"v":8.9,"d":"8.90"}]
["   试验：                  计算：                  复核：                  审核：                  监理工程师："]